## Sayfa1
Product Code | PE/Epoxy | C/T | AV (mg KOH/mg) | Viscosity (CAP 2000 200C, 750 rpm, 25 sec, cone 6) | Tg | Curing Schedule | Description
FINE CLAD M 8710 | 70/30 | C | 32-38 | 4000-6000 | 56 | 200 °C - 10" | Excellent flow
FINE CLAD M 8711 | 70/30 | C | 32-38 | 4000-6000 | 56 | 180 °C - 10" | Excellent flow
FINE CLAD M 8712 | 70/30 | T | 32-38 | 4000-6000 | 56 | 180 °C - 10" | Excellent flow
FINE CLAD M 8713 | 70/30 | T | 32-38 | 4000-6000 | 56 | 200 °C - 10" | Excellent flow
FINE CLAD M 8714 | 70/30 | T | 32-38 | 6000-7500 | 56 | 160 °C - 10" | High reactive
FINE CLAD M 8715 T | 70/30 | T | 32-38 | 6500-8000 | 57 | 190 / 200 °C - 10" | High-flex
FINE CLAD M 11-559 | 70/30 | C | 32-38 | 4000-6000 | 60 | 180 °C - 10" | Excellent texture, High Tg
FINE CLAD M 11-570 | 70/30 | C | 32-36 | 6000-8000 | 62 | 190 °C - 10" | Texture, Hi-flex, Good flow
FINE CLAD M 9586 | 70/30 | C | 32-37 | 4000-5500 | 55 | Slow cure | Reactivity modifier
FINE CLAD M 95-120 D4 | 70/30 | T | 32-38 | 4000-6000 | 55 | 180 °C - 10" | Low reactivitiy, excellent flow
FINE CLAD M 95-200 D4 | 70/30 | T | 31-35 | 2500-4000 | 58 | 180 °C - 10" | Wide range of application
FINE CLAD M 11-440 T | 60/40 | T | 55-65 | 2000-2700 | 56 | 200 °C - 10" | Excellent flow
FINE CLAD M 11-540 T | 60/40 | T | 55-65 | 2500-3500 | 57 | 180/200 °C - 10" | Excellent flow
FINE CLAD M 8734 T | 60/40 | T | 50-65 | 3500-6000 | 59 | 180 °C - 10" | Excellent flow
FINE CLAD M 11-651 | 50/50 - 60/40 | C | 48-52 | 2000-2500 | 57 | 180 °C - 10" | Wide range of application
Product Code | PE/TGIC | C/T | AV (mg KOH/mg) | Viscosity (CAP 2000 200C, 750 rpm, 25 sec, cone 6) | Tg | Curing Schedule | Description
FINE CLAD M 8933 T | 93/7 | T | 31-35 | 3900-5000 | 58 | 200 °C - 10" | High reactive
FINE CLAD M 8934 T | 93/7 | T | 31-35 | 3900-5000 | 58 | 180 °C - 10" | High reactive
FINE CLAD M 89-118 T | 93/7 | T | 31-35 | 2500-4000 | 60 | 200 °C - 10" | Excellent Flow
FINE CLAD M 89-119 T | 93/7 | T | 31-35 | 2500-4000 | 60 | 190 °C - 10" | Excellent Flow
FINE CLAD M 89-124 T | 93/7 | T | 31-35 | 2500-4000 | 62 | 200 °C - 10" | Excellent Flow
FINE CLAD M 89-139 T | 93/7 | T | 31-35 | 2500-4000 | 64 | 190 °C - 10" | Excellent Flow- High Tg
UniQ-Clad M 8940 T | 93/7 | T | 30-38 | 3500-5500 | 68 | 200 °C - 10" | Excellent Flow
UniQ-Clad M 8941 T | 93/7 | T | 30-38 | 3500-5500 | 68 | 200 °C - 10" | Excellent Flow
UniQ-Clad M 89-003 | 96/4 | C | 17-25 | 6000-8000 | 55 | 200 °C - 10" | Dry Blend
UniQ-Clad M 89-006 | 90/10 | C | 45-55 | 4000-6000 | 67 | 200 °C - 10" | Dry Blend
Product Code | PE/HAA | C/T | AV (mg KOH/mg) | Viscosity (CAP 2000 200C, 750 rpm, 25 sec, cone 6) | Tg | Curing Schedule | Description
FINE CLAD M 8963 T | 95/5 | T | 31-35 | 3900-5000 | 58 | 180 °C - 10" | Industrial type
FINE CLAD M 89-965 T | 95/5 | T | 31-35 | 2000-3500 | 60 | 180 °C - 10" | Industrial type
UniQ-Clad M-89-816 | 95/5 | C | 31-37 | 2500-3500 | 58 | 180 °C - 10" | Industrial type
UniQ-Clad M-89-182 | 96.5/3.5 | C | 20-28 | 3800-5200 | 56 | 180 °C - 10" | Industrial type
UniQ-Clad M-89-804 | 90/10 | C | 65-75 | 1500-2500 | 60 | 180 °C - 10" | Industrial type
Product Code | PE/TGIC - PE/HAA | C/T | AV (mg KOH/mg) | Viscosity (CAP 2000 200C, 750 rpm, 25 sec, cone 6) | Tg | Curing Schedule | Description
FINE CLAD M 8967 T | 93/7 - 95/5 | T | 30-34 | 4000-5500 | 58 | 180 °C - 10"