## Polimer Arge
New Code | HYBRID | C/T | AV (mg KOH/mg) | Viscosity (CAP 2000 200C, 750 rpm, 25 sec, cone 6) | Tg | Curing Schedule | Description
UniQ-Clad 8820-20 | 80/20 | C | 17-25 | 7500-9500 | 62 | 200 °C - 10" | Good flow ,fexible and suitable for matt dry blending
UniQ-Clad 8818-21 | 80/20 | C | 17-25 | 7500-9500 | 62 | 180 °C - 10" | Good flow and fexible
UniQ-Clad 8716-10 | 70/30 | C | 30-34 | 4000-6500 | 56 | 160 °C - 10" | Low cure resin with superior flow, high gloss, good yellowing resistance
UniQ-Clad 8716-02 T | 70/30 | T | 29-34 | 4500-6500 | 50 | 160 °C - 10" | Very good flow, high gloss, good yellowing resistance
UniQ-Clad 8720-10 | 70/30 | C | 32-38 | 4000-6000 | 56 | 200 °C - 10" | Excellent flow which is suitable for high pigment/filler loading and very good yellowing resistance
UniQ-Clad 8718-11 | 70/30 | C | 32-38 | 4000-6000 | 56 | 180 °C - 10" | Widely used fast cure resin with yellowing performance & good flow and suitable for thin film application and wrinkle products.
UniQ-Clad 8718-12 T | 70/30 | T | 32-38 | 4000-6000 | 56 | 180 °C - 10" | Widely used fast cure resin with yellowing performance & good flow and suitable for thin film application and wrinkle products. Tribo version of 8718-11
UniQ-Clad 8720-13 T | 70/30 | T | 32-38 | 4000-6000 | 56 | 200 °C - 10" | Excellent flow
UniQ-Clad 8716-14 T | 70/30 | T | 32-38 | 6000-7500 | 56 | 160 °C - 10" | Suitable for fine texture -sandpaper finishes
UniQ-Clad 8719-15 T | 70/30 | T | 32-38 | 6500-8000 | 57 | 190 / 200 °C - 10" | High Flexible ,Modarate flow ,suitable for sandpaper texture and small wrinkle finishes
UniQ-Clad 8718-59 | 70/30 | C / T | 32-38 | 5000-7000 | 60 | 180 °C - 10" | Good flow resin with high TG and sutaible for thin film application .
UniQ-Clad 8719-70 | 70/30 | C / T | 31-35 | 6000-8000 | 62 | 190 °C - 10" | High Flexible ,Good flow ,suitable for sandpaper texture and small wrinkle finishes
UniQ-Clad 8722-86 | 70/30 | C | 32-37 | 4000-5500 | 55 | Slow cure | Need Reactivity modifier ,Very good flow and suitable for hammer finishes
UniQ-Clad 8722-86-1 | 70/30 | C | 32-37 | 4000-5500 | 55 | Slow cure | Need Reactivity modifier ,highly flexible ,very good flow and suitable for hammer tone finishes
UniQ-Clad 8720-20 T | 70/30 | T | 31-35 | 2500-4000 | 58 | 200 °C - 10" | Highly flexible & High yellowing performance ,very good flow and suitable for hammer tone finishes
UniQ-Clad 8718-71 T | 70/30 | T | 29-35 | 3800-5500 | 56 | 180 °C - 10" | Excellent flow and good yellowing performance,specially designed for obtaining good flow with higher pigment/filler loading ,Excellent matting peformance resin and suitable for wrinkle products
UniQ-Clad 8720-76 T | 70/30 | T | 32-38 | 4000-6000 | 56 | 200 °C - 10" | Highly flexible ,very good flow and suitable for hammer tone finishes
UniQ-Clad 8620-44 T | 60/40 | C / T | 55-65 | 2000-3300 | 59 | 200 °C - 10" | Outstanding flow & very good gloss and wetting properties with high pigment loading in thin film coating and good yellowing performance ,Tribo version of 8620-44 .
UniQ-Clad 8620-44 | 60/40 | C | 55-65 | 2000-3300 | 59 | 200 °C - 10" | Outstanding flow & very good gloss and wetting properties with high pigment loading in thin film coating and good yellowing performance ,
UniQ-Clad 8618-54 T | 60/40 | T | 55-65 | 2500-3500 | 58 | 180 °C - 10" | Excellent flow, high pigment loading , very good wetting
UniQ-Clad 8620-54 T | 60/40 | T | 55-65 | 2500-3500 | 58 | 200 °C - 10" | Outstanding flow & very good gloss and wetting properties with high pigment loading in thin film coating and good yellowing performance.Suitable for low matte finishes. Tribo version of 8620-54
UniQ-Clad 8620-54 | 60/40 | C | 55-65 | 2500-3500 | 58 | 200 °C - 10" | Outstanding flow & very good gloss and wetting properties with high pigment loading in thin film coating and good yellowing performance ,Suitable for low matte finishes
UniQ-Clad 8618-34 T | 60/40 | T | 55-65 | 3500-6000 | 57 | 180 °C - 10" | Medium reactivity, good flow, can be used for matte finishes and wrinkles
UniQ-Clad 8618-51 | 60/40 | C / T | 48-52 | 2000-2800 | 57 | 180 °C - 10" | Medium cure resin with wide range of application , Outstanding flow & very good gloss and wetting properties with high pigment loading in thin film coating and good yellowing performance. Suitable for low matte finishes
UniQ-Clad 8615-60 T | 60/40 | T | 55-65 | 2500-3500 | 59 | 150 °C - 10" | Low cure resin with good flow, high gloss, good yellowing resistance
UniQ-Clad 8515-50 T | 55/45 | T | 62–67 | 3000-5500 | 56 | 150 °C - 10" | Low cure resin with good flow, high gloss, good yellowing resistance
New Code | TGIC | C/T | AV (mg KOH/mg) | Viscosity (CAP 2000 200C, 750 rpm, 25 sec, cone 6) | Tg | Curing Schedule | Description
UniQ-Clad 7320-33 T | 93/7 | T | 31-35 | 3900-5000 | 58 | 200 °C - 10" | Industrial type fast cure resin with good flow & good surface hardness, suitable for sandpaper texture and small wrinkle finishes
UniQ-Clad 7318-34 T | 93/7 | T | 31-35 | 3900-5000 | 58 | 180 °C - 10" | Industrial type fast cure resin with good surface, suitable for sandpaper texture finishes
UniQ-Clad 7320-18 T | 93/7 | T | 31-35 | 2500-4000 | 60 | 200 °C - 10" | Outstanding flow &High Gloss Finishes
UniQ-Clad 7319-19 T | 93/7 | T | 31-35 | 2500-4000 | 60 | 190 °C - 10" | Excellent Flow & High Gloss Finishes and accelareted type of 7320-18T.Suitable for matt finishes.
UniQ-Clad 7320-41 T | 93/7 | T | 30-36 | 3500-5500 | 65 | 200 °C - 10" | Excellent Flow with high TG .Suitable for wrinkles
UniQ-Clad 7320-24T | 93/7 | T | 31-36 | 4000-5200 | 66 | 200 °C - 10" | Architecture Grade - Outstanding flow with high TG
UniQ-Clad 7318-24 T | 93/7 | T | 31-36 | 4300-5700 | 66 | 180 °C - 10" | Architecture Grade - Excellent flow with high TG ,accelareted type of 7320-24 T
UniQ-Clad 7620-07 T | 96/4 | T | 17-25 | 7500-12500 | 60 | 200 °C - 10" | Architecture Grade -Slow cure component ,used for outstanding flow &low gloss dry blend with 7020-50T or 7020-20T
UniQ-Clad 7020-50 T | 90/10 | T | 48-58 | 4700-6700 | 70 | 200 °C - 10" | Architecture Grade -Fast cure component ,used for outstanding flow & low gloss dry blend with 7620-07T
UniQ-Clad 7020-20 T | 90/10 | T | 45-50 | 4500-6500 | 70 | 200 °C - 10" | Architecture Grade -Fast cure component ,used for outstanding flow & low gloss dry blend with 7620-07T
New Code | PRIMID | C/T | AV (mg KOH/mg) | Viscosity (CAP 2000 200C, 750 rpm, 25 sec, cone 6) | Tg | Curing Schedule | Description
UniQ-Clad 9518-63T | 95/5 | C/T | 31-35 | 3900-5000 | 58 | 180 °C - 10" | Industrial economic type fast cure resin with modarate flow , suitable for sandpaper texture and small wrinkle finishes
UniQ-Clad 9518-67T | 93/7 - 95/5 | T | 31-35 | 3800-4500 | 58 | 180 °C - 10" | Curing both with TGIC and HAA systems
UniQ-Clad 9518-65T | 95/5 | C/T | 31-35 | 2000-3500 | 58 | 180 °C - 10" | Industrial Type ,Excellent flow & High Gloss and suitable for coarse wrinkle &hammer finishes
UniQ-Clad 9516-08T | 95/5 | C | 31-35 | 3600-4600 | 57 | 180 °C - 10" | UV improved version of 89-604 resin ,Industrial type low cure resin with good flow & yellowing performance.
UniQ-Clad 9516-04 | 95/5 | C | 31-35 | 3600-4600 | 57 | 160 °C - 10" | Industrial type low cure resin with good flow & yellowing performance
UniQ-Clad 9517-60T | 95/5 | T | 31-35 | 3400-4500 | 58 | 170 °C - 10" | High pinhole limit and mechnical properties- good flow industrial
UniQ-Clad 9518-16 | 95/5 | C | 31-37 | 2500-3500 | 58 | 180 °C - 10" | Industrial Type ,Excellent flow & High Gloss , Gas oven stabilized .Suitable for wrinkle finishes.
UniQ-Clad 9518-16T | 95/5 | T | 31-37 | 2500-3500 | 58 | 180 °C - 10" | Industrial Type ,Excellent flow & High Gloss , Gas oven stabilized
UniQ-Clad 9718-86 | 97/3 | C | 16-22 | 7500-9500 | 63 | 180 °C - 10" | Architecture grade High tg HAA resin
UniQ-Clad 9618-14T | 96/4 | C/T | 20-28 | 3500-6000 | 58 | 180 °C - 10" | For General Industrial application, High pigment Loading
UniQ-Clad 9618-82T | 96.5/3.5 | C/T | 20-28 | 3800-5200 | 56 | 180 °C - 10" | High gloss, also used in Industrial matt dry blend sys.with UniQ-Clad M-89-804
UniQ-Clad 9018-04T | 90/10 | T | 65-75 | 1500-2500 | 60 | 180 °C - 10" | Industrial-Good flow and mech. properties, Matt finish.
UniQ Clad 9518-15T | 95/5 | T | 31-37 | 2000-3600 | 58 | 180 °C - 10" | Class 1, High Gloss, very good flow and pinhole limit
UniQ Clad 9518-66T | 95/5 | T | 30-36 | 4000-6000 | 61 | 180 °C - 10" | Class 1, High Gloss and high tg , good flow and pinhole limit
UniQ Clad 9518-76T | 95/5 | T | 30-36 | 4000-6000 | 62 | 180 °C - 10" | Class 1,High Gloss and highest TG & Blanching Performance
UniQ-Clad 9719-92T | 97/3 | T | 20-24 | 6000-8000 | 61 | 190 °C - 10" | Class 1 High gloss, also used in architecture matt dry blend sys.with UniQ-Clad 9018-05T
UniQ-Clad 9318-03T | 93/7 | T | 45-55 | 4000-6000 | 60 | 180 °C - 10" | Class1, Good flow and mech. properties, Architecture grade Matt finish
UniQ-Clad 9018-05T | 90/10 | T | 65-75 | 1500-2500 | 60 | 180 °C - 10" | Class1, Good flow and mech. properties, Architecture grade Matt finish
UniQ-Clad 9618-88T | 96.5/3.5 | T | 18-25 | 6000-8000 | 57 | 180 °C - 10" | Class 1 High gloss, also used in architecture matt dry blend sys.with UniQ-Clad 9018-05T
UniQ-Clad 9518-50T | 95/5 | T | 27-33 | 2300-3300 | 55 | 180 °C - 10" | Class 1,5 grade resin with excellent flow and excellent degassing performance
UniQ-Clad 9518-11 | 95/5 | C | 29-33 | 2400-4000 | 60 | 180 °C - 10" | Class 2 Superdurable resin with good mechanical properties

## Coding System
(Represent System) Digit 1 | (Resin Ratio) Digit 2 | (Curing Temperature/ 10 min) Digit 3,4 | Previous name, Digit 5
8: Hybrid | 80/20 : 8 | 200 C: 20 190C : 19 180 C: 18 160 C: 16 150 C: 15 140 C: 14 | This digit will be determined based on the previous name or special properties of the product.
70/30: 7
60/40:6
50/50:5
9: HAA | 97/3:7
96.5/3.5: 6
95/5: 5
96/4: 6
93/7: 3
90/10: 0
7:TGIC
97/3:7
96/4:6
90/10:0
93/7: 3
6: PU